## Sheet1
materialCategory | materialDescription | materialDensity | materialConductivity | materialHeatCapacity
Insulating material: Blanket and batt c, d | Glass-fiber batts |  |  | 837.36
Insulating material: Blanket and batt c, d | Glass-fiber batts | 7.849047066 | 0.0468
Insulating material: Blanket and batt c, d | Glass-fiber batts | 10.89256 | 0.04176
Insulating material: Blanket and batt c, d | Glass-fiber batts | 13.13514 | 0.03816
Insulating material: Blanket and batt c, d | Glass-fiber batts | 22.42584876 | 0.03312
Insulating material: Blanket and batt c, d | Rock and slag wool batts |  |  | 837.36
Insulating material: Blanket and batt c, d | Rock and slag wool batts | 34.43969631 | 0.03672
Insulating material: Blanket and batt c, d | Rock and slag wool batts | 44.85169752 | 0.03384
Insulating material: Blanket and batt c, d | Mineral wool, felted | 32.0369268 | 0.04032
Insulating material: Blanket and batt c, d | Mineral wool, felted | 72.0830853 | 0.03456
Insulating material: Board and slabs | Cellular glass | 120.1384755 | 0.04176 | 837.36
Insulating material: Board and slabs | Cement fiber slabs, shredded wood with portland cement binder | 416.4800484 | 0.07416
Insulating material: Board and slabs | Cement fiber slabs, shredded wood with portland cement with magnesia oxysulfide binder | 352.4061948 | 0.08208 | 1297.908
Insulating material: Board and slabs | Glass fiber board |  |  | 837.36
Insulating material: Board and slabs | Glass fiber board | 60.06923775 | 0.03384
Insulating material: Board and slabs | Expanded rubber (rigid) | 64.0738536 | 0.0288 | 1674.72
Insulating material: Board and slabs | Extruded polystyrene, smooth skin |  |  | 1465.38
Insulating material: Board and slabs | Extruded polystyrene, smooth skin aged per CAN/ULC Standard S770-2003. | 40.0461585 | 0.02736
Insulating material: Board and slabs | Extruded polystyrene, smooth skin aged 180 days | 40.0461585 | 0.0288
Insulating material: Board and slabs | Extruded polystyrene, smooth skin european product | 30.43508046 | 0.03024
Insulating material: Board and slabs | Extruded polystyrene, smooth skin aged 5 years at 75°F | 33.63877314 | 0.03024
Insulating material: Board and slabs | Extruded polystyrene, smooth skin blown with low global warming potential (GWP) (<5) blowing agent |  | 0.03528
Insulating material: Board and slabs | Expanded polystyrene, molded beads |  |  | 1465.38
Insulating material: Board and slabs | Expanded polystyrene, molded beads | 20.02307925 | 0.036
Insulating material: Board and slabs | Expanded polystyrene, molded beads | 28.83323412 | 0.03312
Insulating material: Board and slabs | Mineral fiberboard, wet felted | 160.184634 | 0.03744 | 837.36
Insulating material: Board and slabs | Rock wool board |  |  | 837.36
Insulating material: Board and slabs | Rock wool board floors and walls. | 96.1107804 | 0.03456
Insulating material: Board and slabs | Rock wool board roofing | 168.1938657 | 0.04032 | 837.36
Insulating material: Board and slabs | Acoustical tile | 352.4061948 | 0.05256 | 690.822
Insulating material: Board and slabs | Perlite board | 144.1661706 | 0.05184
Insulating material: Board and slabs | Polyisocyanurate |  |  | 1465.38
Insulating material: Board and slabs | Polyisocyanurate unfaced, aged per CAN/ULC Standard S770-2003 | 31.23600363 | 0.02376
Insulating material: Board and slabs | Polyisocyanurate with foil facers, aged 180 days |  | 0.02232
Insulating material: Loose fill | Phenolic foam board with facers, aged f |  | 0.0216
Insulating material: Loose fill | Cellulose fiber |  |  | 1381.644
Insulating material: Loose fill | Cellulose fiber, attic application up to 4 in | 17.62030974 | 0.04536
Insulating material: Loose fill | Cellulose fiber, attic application >4 in | 22.42584876 | 0.0396
Insulating material: Loose fill | Cellulose fiber, wall application, densely packed | 56.0646219 | 0.0396
Insulating material: Loose fill | Perlite, expanded | 48.0553902 | 0.04176 | 1088.568
Insulating material: Loose fill | Perlite, expanded | 92.10616455 | 0.04824
Insulating material: Loose fill | Perlite, expanded | 148.1708 | 0.05616
Insulating material: Loose fill | Glass fiber d attics, ~4 - 12 in | 7.20830853 | 0.05328
Insulating material: Loose fill | Glass fiber d attics, ~12 - 22 in | 8.81015487 | 0.0504
Insulating material: Loose fill | Glass fiber d closed attic or wall cavities | 32.83784997 | 0.03528
Insulating material: Loose fill | Rock and slag wool d attics, ~3.5 - 4.5 in | 24.82861827 | 0.04896
Insulating material: Loose fill | Rock and slag wool d attics, ~5 - 17 in | 26.43046461 | 0.0468
Insulating material: Loose fill | Rock and slag wool d closed attic or wall cavities | 64.0738536 | 0.04032
Insulating material: Loose fill | Vermiculite, exfoliated | 121.7403 | 0.06768 | 1339.776
Insulating material: Loose fill | Vermiculite, exfoliated | 80.092317 | 0.06336
Insulating material: Spray applied | Cellulose, sprayed into open wall cavities | 33.63877314 | 0.0396
Insulating material: Spray applied | Glass fiber, sprayed into open wall or attic cavities | 16.0184634 | 0.04032
Insulating material: Spray applied | Glass fiber, sprayed into open wall or attic cavities | 32.83784997 | 0.03528
Insulating material: Spray applied | Polyurethane foam |  |  | 1465.38
Insulating material: Spray applied | Polyurethane foam low density, open cell 0.45 - 0.65 |  | 0.0396
Insulating material: Spray applied | Polyurethane foam medium density, closed cell, aged 180 days 1.9 - 3.2 |  | 0.02448
Building Board and Siding: Board | Asbestos/cement board | 1922.215608 | 0.576 | 1004.832
Building Board and Siding: Board | Cement board. | 1137.311 | 0.2448 | 837.36
Building Board and Siding: Board | Fiber/cement board | 1409.625 | 0.2448 | 837.36
Building Board and Siding: Board | Fiber/cement board | 977.1262674 | 0.1872 | 837.36
Building Board and Siding: Board | Fiber/cement board | 416.4800484 | 0.072 | 1884.06
Building Board and Siding: Board | Fiber/cement board | 320.369268 | 0.0576 | 1884.06
Building Board and Siding: Board | Gypsum or plaster board | 640.738536 |  | 879.228
Building Board and Siding: Board | Oriented strand board (OSB) 7/16 in | 656.7569994 |  | 1884.06
Building Board and Siding: Board | Oriented strand board (OSB) 1/2 in | 656.7569994 |  | 1884.06
Building Board and Siding: Board | Plywood (douglas fir) 1/2 in | 464.5354386 |  | 1884.06
Building Board and Siding: Board | Plywood (douglas fir) 5/8 in | 544.6277556 |  | 1884.06
Building Board and Siding: Board | Plywood/wood panels 3/4 in | 448.5169752 |  | 1884.06
Building Board and Siding: Board | Vegetable fiber board sheathing, regular density 1/2 in | 288.3323412 |  | 1297.908
Building Board and Siding: Board | Vegetable fiber board sheathing, intermediate density 1/2 in | 352.4061948 |  | 1297.908
Building Board and Siding: Board | Vegetable fiber board sheathing, nail-based sheathing 1/2 in | 400.461585 |  | 1297.908
Building Board and Siding: Board | Vegetable fiber board sheathing, shingle backer 3/8 in | 288.3323412 |  | 1256.04
Building Board and Siding: Board | Vegetable fiber board sheathing, sound-deadening board 1/2 in | 240.276951 |  | 1256.04
Building Board and Siding: Board | Vegetable fiber board sheathing, tile and lay-in panels, plain or acoustic | 288.3323412 | 0.0576 | 586.152
Building Board and Siding: Board | Vegetable fiber board sheathing, laminated paperboard | 480.553902 | 0.072 | 1381.644
Building Board and Siding: Board | Vegetable fiber board sheathing, homogeneous board from repulped paperHardboard | 480.553902 | 0.072 | 1172.304
Building Board and Siding: Board | Hardboard medium density. | 800.92317 | 0.10512 | 1297.908
Building Board and Siding: Board | Hardboard high density, service-tempered and service grades | 881.015487 | 0.11808 | 1339.776
Building Board and Siding: Board | Hardboard high density, standard-tempered grade Particleboard | 1009.163 | 0.144 | 1339.776
Building Board and Siding: Board | Particleboard low density | 592.6831458 | 0.10224 | 1297.908
Building Board and Siding: Board | Particleboard medium density. | 800.92317 | 0.13536 | 1297.908
Building Board and Siding: Board | Particleboard high density. | 993.1447308 | 0.16992
Building Board and Siding: Board | Particleboard underlayment 5/8 in | 704.8123896 | 0.10512 | 1214.172
Building Board and Siding: Board | Waferboard | 592.6831458 | 0.09072 | 1884.06
Building Board and Siding: Shingles | Asbestos/cement | 1922.215608
Building Board and Siding: Shingles | Wood, 16 in 7 1/2 inexposure |  |  | 1297.908
Building Board and Siding: Shingles | Wood, double, 16 in 12 inexposure |  |  | 1172.304
Building Board and Siding: Shingles | Wood, plus insbacker board 5/16 in |  |  | 1297.908
Building Board and Siding: Siding | Asbestos/cement, lapped 1/4 in |  |  | 1004.832
Building Board and Siding: Siding | Asphalt roll siding |  |  | 1465.38
Building Board and Siding: Siding | Asphalt insulating siding (1/2 in. bed) |  |  | 1004.832
Building Board and Siding: Siding | Hardboard siding 7/16 in |  |  | 1465.38
Building Board and Siding: Siding | Wood, drop, 8 in 1 in |  |  | 1172.304
Building Board and Siding: Siding | Wood, bevel
Building Board and Siding: Siding | Wood, bevel 8 in lapped. 1/2 in |  |  | 1172.304
Building Board and Siding: Siding | Wood, bevel 10 in lapped. 3/4 in |  |  | 1172.304
Building Board and Siding: Siding | Wood, plywood, 3/8 in lapped. |  |  | 1214.172
Building Board and Siding: Siding | Aluminum, steel, or vinyl over sheathing k
Building Board and Siding: Siding | Aluminum, steel, or vinyl over sheathing hollow-backed k |  |  | 1214.172
Building Board and Siding: Siding | Aluminum, steel, or vinyl over sheathing insulating-board-backed 3/8 in k |  |  | 1339.776
Building Board and Siding: Siding | Aluminum, steel, or vinyl over sheathing foil-backed 3/8 in k
Building Board and Siding: Siding | Aluminum, steel, or vinyl k over sheathing insulated vinyl siding 3/4 - 1 1/4 in m
Building Board and Siding: Siding | Architectural (soda-lime float) glass | 2530.917 | 0.9936 | 879.228
Building Membrane | Vapor-permeable felt
Building Membrane | Vapor: seal, 2 layers of mopped 15 lb felt
Building Membrane | Vapor: seal, plastic film.
Finish Flooring | Carpet and rebounded urethane pad 3/4 in | 112.1292438
Finish Flooring | Carpet and rubber pad (one-piece)3/8 in | 320.369268
Finish Flooring | Pile carpet with rubber pad3/8 - 1/2 in | 288.3323412
Finish Flooring | Linoleum/cork tile 1/4 in | 464.5354386
Finish Flooring | PVC/rubber floor covering |  | 0.4032
Finish Flooring | PVC/rubber floor covering rubber tile 1.0 in | 1906.197
Finish Flooring | PVC/rubber floor covering terrazzo 1.0 in |  |  | 795.492
Metal roofing (See Chapter 33, Table 3) | Asbestos/cement shingles | 1922.215608 |  | 1004.832
Metal roofing (See Chapter 33, Table 3) | Asphalt (bitumen with inert fill) | 1601.84634 | 0.42912
Metal roofing (See Chapter 33, Table 3) | Asphalt (bitumen with inert fill) | 1906.197 | 0.576
Metal roofing (See Chapter 33, Table 3) | Asphalt (bitumen with inert fill) | 2306.659 | 1.14768
Metal roofing (See Chapter 33, Table 3) | Asphalt roll roofing | 1121.292438 |  | 1507.248
Metal roofing (See Chapter 33, Table 3) | Asphalt shingles | 1121.292438 |  | 1256.04
Metal roofing (See Chapter 33, Table 3) | Built-up roofing 3/8 in | 1121.292438 |  | 1465.38
Metal roofing (See Chapter 33, Table 3) | Mastic asphalt (heavy, 20% grit) | 945.0893406 | 0.19008
Metal roofing (See Chapter 33, Table 3) | Reed thatch | 272.3138778 | 0.08928
Metal roofing (See Chapter 33, Table 3) | Roofing felt. | 2258.603 | 1.19808
Metal roofing (See Chapter 33, Table 3) | Slate 1/2 in |  |  | 1256.04
Metal roofing (See Chapter 33, Table 3) | Straw thatch | 240.276951 | 0.07056
Metal roofing (See Chapter 33, Table 3) | Wood shingles, plain and plastic-film-faced |  |  | 1297.908
Plastering Materials | Cement plaster, sand aggregate | 1858.142 | 0.72 | 837.36
Plastering Materials | Sand aggregate 3/8 in |  |  | 837.36
Plastering Materials | Sand aggregate 3/4 in |  |  | 837.36
Plastering Materials | Gypsum plaster | 1121.292438 | 0.37872
Plastering Materials | Gypsum plaster | 1281.477072 | 0.45936
Plastering Materials | Lightweight aggregate 1/2 in | 720.830853
Plastering Materials | Lightweight aggregate 5/8 in | 720.830853
Plastering Materials | Lightweight aggregate on metal lath 3/4 in
Plastering Materials | Perlite aggregate | 720.830853 | 0.216 | 1339.776
Plastering Materials | Sand aggregate | 1681.938657 | 0.8064 | 837.36
Plastering Materials | Sand aggregate on metal lath 3/4 in
Plastering Materials | Vermiculite aggregate. | 480.553902 | 0.144
Plastering Materials | Vermiculite aggregate. | 640.738536 | 0.20016
Plastering Materials | Vermiculite aggregate. | 720.830853 | 0.2448
Plastering Materials | Vermiculite aggregate. | 800.92317 | 0.2592
Plastering Materials | Vermiculite aggregate. | 961.107804 | 0.29952
Plastering Materials | Perlite plaster | 400.461585 | 0.0792
Plastering Materials | Perlite plaster | 608.7016092 | 0.19008
Plastering Materials | Pulpboard or paper plaster | 608.7016092 | 0.06912
Plastering Materials | Sand/cement plaster, conditioned | 1569.809 | 0.6336
Plastering Materials | Sand/cement/lime plaster, conditioned | 1441.661706 | 0.47952
Plastering Materials | Sand/gypsum (3:1) plaster, conditioned. | 1553.791 | 0.648
Masonry Materials: Masonry units | Brick, fired clay | 2402.76951 | 1.3392
Masonry Materials: Masonry units | Brick, fired clay | 2242.584876 | 1.1808
Masonry Materials: Masonry units | Brick, fired clay | 2082.400242 | 1.0224
Masonry Materials: Masonry units | Brick, fired clay | 1922.215608 | 0.8928 | 795.492
Masonry Materials: Masonry units | Brick, fired clay | 1762.030974 | 0.7776
Masonry Materials: Masonry units | Brick, fired clay | 1601.84634 | 0.6696
Masonry Materials: Masonry units | Brick, fired clay | 1441.661706 | 0.5688
Masonry Materials: Masonry units | Brick, fired clay | 1281.477072 | 0.4824
Masonry Materials: Masonry units | Brick, fired clay | 1121.292438 | 0.4032
Masonry Materials: Masonry units | Clay tile, hollow 1 cell deep 3 in |  |  | 879.228
Masonry Materials: Masonry units | Clay tile, hollow 1 cell deep 4 in
Masonry Materials: Masonry units | Clay tile, hollow 2 cells deep 6 in
Masonry Materials: Masonry units | Clay tile, hollow 2 cells deep 8 in
Masonry Materials: Masonry units | Clay tile, hollow 2 cells deep 10 in
Masonry Materials: Masonry units | Clay tile, hollow 3 cells deep 12 in
Masonry Materials: Masonry units | Lightweight brick | 800.92317 | 0.20016
Masonry Materials: Masonry units | Lightweight brick | 768.8862432 | 0.21744
Masonry Materials: Concrete blocks h | Limestone aggregate 8 in 36 lb, 138 lb/ft3 concrete, 2 cores.
Masonry Materials: Concrete blocks h | Limestone aggregate 8 in 36 lb, 138 lb/ft3 concrete, with perlite-filled cores
Masonry Materials: Concrete blocks h | Limestone aggregate 12 in 55 lb, 138 lb/ft3 concrete, 2 cores
Masonry Materials: Concrete blocks h | Limestone aggregate 12 in 55 lb, 138 lb/ft3 concrete, with perlite-filled cores
Masonry Materials: Concrete blocks h | Normal-weight aggregate (sand and gravel) 8 in 33 to 36 lb, 126 to 136 lb/ft3 concrete, 2 or 3 cores |  |  | 921.096
Masonry Materials: Concrete blocks h | Normal-weight aggregate (sand and gravel) 8 in 33 to 36 lb, 126 to 136 lb/ft3 concrete, with perlite-filled cores
Masonry Materials: Concrete blocks h | Normal-weight aggregate (sand and gravel) 8 in 33 to 36 lb, 126 to 136 lb/ft3 concrete, with vermiculite-filled cores
Masonry Materials: Concrete blocks h | Normal-weight aggregate (sand and gravel) 12 in 50 lb, 125 lb/ft3 concrete, 2 cores |  |  | 921.096
Masonry Materials: Concrete blocks h | Medium-weight aggregate (combinations of normal and lightweight aggregate) 8 in 26 to 29 lb, 97 to 112 lb/ft3 concrete, 2 or 3 cores
Masonry Materials: Concrete blocks h | Medium-weight aggregate (combinations of normal and lightweight aggregate) 8 in 26 to 29 lb, 97 to 112 lb/ft3 concrete, with perlite-filled cores
Masonry Materials: Concrete blocks h | Medium-weight aggregate (combinations of normal and lightweight aggregate) 8 in 26 to 29 lb, 97 to 112 lb/ft3 concrete, with vermiculite-filled cores
Masonry Materials: Concrete blocks h | Medium-weight aggregate (combinations of normal and lightweight aggregate) 8 in 26 to 29 lb, 97 to 112 lb/ft3 concrete, with molded-EPS-filled (beads) cores
Masonry Materials: Concrete blocks h | Medium-weight aggregate (combinations of normal and lightweight aggregate) 8 in 26 to 29 lb, 97 to 112 lb/ft3 concrete, with molded EPS inserts in cores
Masonry Materials: Concrete blocks h | Lightweight aggregate (expanded shale, clay, slate or slag, pumice) 6 in 16 to 17 lb, 85 to 87 lb/ft3 concrete, 2 or 3 cores
Masonry Materials: Concrete blocks h | Lightweight aggregate (expanded shale, clay, slate or slag, pumice) 6 in 16 to 17 lb, 85 to 87 lb/ft3 concrete, with perlite-filled cores
Masonry Materials: Concrete blocks h | Lightweight aggregate (expanded shale, clay, slate or slag, pumice) 6 in 16 to 17 lb, 85 to 87 lb/ft3 concrete, with vermiculite-filled cores
Masonry Materials: Concrete blocks h | Lightweight aggregate (expanded shale, clay, slate or slag, pumice) 8 in 19 to 22 lb, 72 to 86 lb/ft3 concrete |  |  | 879.228
Masonry Materials: Concrete blocks h | Lightweight aggregate (expanded shale, clay, slate or slag, pumice) 8 in 19 to 22 lb, 72 to 86 lb/ft3 concrete with perlite-filled cores
Masonry Materials: Concrete blocks h | Lightweight aggregate (expanded shale, clay, slate or slag, pumice) 8 in 19 to 22 lb, 72 to 86 lb/ft3 concrete with vermiculite-filled cores
Masonry Materials: Concrete blocks h | Lightweight aggregate (expanded shale, clay, slate or slag, pumice) 8 in 19 to 22 lb, 72 to 86 lb/ft3 concrete with molded-EPS-filled (beads) cores
Masonry Materials: Concrete blocks h | Lightweight aggregate (expanded shale, clay, slate or slag, pumice) 8 in 19 to 22 lb, 72 to 86 lb/ft3 concrete with UF foam-filled cores.
Masonry Materials: Concrete blocks h | Lightweight aggregate (expanded shale, clay, slate or slag, pumice) 8 in 19 to 22 lb, 72 to 86 lb/ft3 concretewith molded EPS inserts in cores
Masonry Materials: Concrete blocks h | Lightweight aggregate (expanded shale, clay, slate or slag, pumice) 12 in 32 to 36 lb, 80 to 90 lb/ft3, concrete, 2 or 3 cores
Masonry Materials: Concrete blocks h | Lightweight aggregate (expanded shale, clay, slate or slag, pumice) 12 in 32 to 36 lb, 80 to 90 lb/ft3, concrete, with perlite-filled cores
Masonry Materials: Concrete blocks h | Lightweight aggregate (expanded shale, clay, slate or slag, pumice) 12 in 32 to 36 lb, 80 to 90 lb/ft3, concrete, with vermiculite-filled cores
Masonry Materials: Concrete blocks h | Stone, lime, or sand. | 2883.323412
Masonry Materials: Concrete blocks h | Quartzitic and sandstone | 2562.954144 | 6.192
Masonry Materials: Concrete blocks h | Quartzitic and sandstone | 2242.584876 | 3.456
Masonry Materials: Concrete blocks h | Quartzitic and sandstone | 1922.215608 | 1.872 | 795.492
Masonry Materials: Concrete blocks h | Calcitic, dolomitic, limestone, marble, and granite | 2883.323412 | 4.32
Masonry Materials: Concrete blocks h | Calcitic, dolomitic, limestone, marble, and granite | 2562.954144 | 3.168
Masonry Materials: Concrete blocks h | Calcitic, dolomitic, limestone, marble, and granite | 2242.584876 | 2.304
Masonry Materials: Concrete blocks h | Calcitic, dolomitic, limestone, marble, and granite | 1922.215608 | 1.584 | 795.492
Masonry Materials: Concrete blocks h | Calcitic, dolomitic, limestone, marble, and granite | 1601.84634 | 1.152
Masonry Materials: Concrete blocks h | Gypsum partition tile 3 by 12 by 30 in solid |  |  | 795.492
Masonry Materials: Concrete blocks h | Gypsum partition tile 3 by 12 by 30 in solid 4 cells
Masonry Materials: Concrete blocks h | Gypsum partition tile 4 by 12 by 30 in 3 cells
Masonry Materials: Concrete blocks h | Limestone. | 2402.76951 | 0.5688 | 837.36
Masonry Materials: Concrete blocks h | Limestone. | 2611.01 | 0.9288 | 837.36
Masonry Materials: Concretes | Sand and gravel or stone aggregate concretes (concretes with >50% quartz or quartzite sand have conductivities in higher end of range) | 2402.76951 | 2.16
Masonry Materials: Concretes | Sand and gravel or stone aggregate concretes (concretes with >50% quartz or quartzite sand have conductivities in higher end of range) | 2242.584876 | 1.944 | 900.162
Masonry Materials: Concretes | Sand and gravel or stone aggregate concretes (concretes with >50% quartz or quartzite sand have conductivities in higher end of range) | 2082.400242 | 1.44
Masonry Materials: Concretes | Lightweight aggregate or limestone concretes expanded shale, clay, or slate; expanded slags; cinders; pumice (with density up to 100 lb/ft3); scoria (sanded concretes have conductivities in higher end of range) | 1922.215608 | 1.116
Masonry Materials: Concretes | Lightweight aggregate or limestone concretes expanded shale, clay, or slate; expanded slags; cinders; pumice (with density up to 100 lb/ft3); scoria (sanded concretes have conductivities in higher end of range) | 1601.84634 | 0.7848 | 837.36
Masonry Materials: Concretes | Lightweight aggregate or limestone concretes expanded shale, clay, or slate; expanded slags; cinders; pumice (with density up to 100 lb/ft3); scoria (sanded concretes have conductivities in higher end of range) | 1281.477072 | 0.5328 | 837.36
Masonry Materials: Concretes | Lightweight aggregate or limestone concretes expanded shale, clay, or slate; expanded slags; cinders; pumice (with density up to 100 lb/ft3); scoria (sanded concretes have conductivities in higher end of range) | 961.107804 | 0.3312
Masonry Materials: Concretes | Lightweight aggregate or limestone concretes expanded shale, clay, or slate; expanded slags; cinders; pumice (with density up to 100 lb/ft3); scoria (sanded concretes have conductivities in higher end of range) | 640.738536 | 0.1872
Masonry Materials: Concretes | Gypsum/fiber concrete (87.5% gypsum, 12.5% wood chips) | 816.9416334 | 0.23904 | 837.36
Masonry Materials: Concretes | Cement/lime, mortar, and stucco | 1922.215608 | 1.3968
Masonry Materials: Concretes | Cement/lime, mortar, and stucco | 1601.84634 | 0.9648
Masonry Materials: Concretes | Cement/lime, mortar, and stucco | 1281.477072 | 0.648
Masonry Materials: Concretes | Perlite, vermiculite, and polystyrene beads | 800.92317 | 0.2664
Masonry Materials: Concretes | Perlite, vermiculite, and polystyrene beads | 640.738536 | 0.2088 | 795.492
Masonry Materials: Concretes | Perlite, vermiculite, and polystyrene beads | 480.553902 | 0.1584
Masonry Materials: Concretes | Perlite, vermiculite, and polystyrene beads | 320.369268 | 0.1152
Masonry Materials: Concretes | Foam concretes | 1922.215608 | 0.7776
Masonry Materials: Concretes | Foam concretes | 1601.84634 | 0.5904
Masonry Materials: Concretes | Foam concretes | 1281.477072 | 0.432
Masonry Materials: Concretes | Foam concretes | 1121.292438 | 0.36
Masonry Materials: Concretes | Foam concretes and cellular concretes | 961.107804 | 0.3024
Masonry Materials: Concretes | Foam concretes and cellular concretes | 640.738536 | 0.2016
Masonry Materials: Concretes | Foam concretes and cellular concretes | 320.369268 | 0.1152
Masonry Materials: Concretes | Aerated concrete (oven-dried). | 616.7108409 | 0.2016 | 837.36
Masonry Materials: Concretes | Polystyrene concrete (oven-dried) | 528.6092922 | 0.36576 | 837.36
Masonry Materials: Concretes | Polymer concrete | 1954.253 | 1.6416
Masonry Materials: Concretes | Polymer concrete | 2210.548 | 1.02816
Masonry Materials: Concretes | Polymer cement | 1874.16 | 0.77616
Masonry Materials: Concretes | Slag concrete | 961.107804 | 0.216
Masonry Materials: Concretes | Slag concrete | 1281.477072 | 0.324
Masonry Materials: Concretes | Slag concrete | 1601.84634 | 0.432
Masonry Materials: Concretes | Slag concrete | 2002.307925 | 1.22832
Woods (12% moisture content) l: Hardwoods | Hardwoods |  |  | 1632.852
Woods (12% moisture content) l: Hardwoods | Oak | 704.8123896 | 0.17064
Woods (12% moisture content) l: Hardwoods | Birch | 704.8123896 | 0.17136
Woods (12% moisture content) l: Hardwoods | Maple | 672.7754628 | 0.16416
Woods (12% moisture content) l: Hardwoods | Ash | 640.738536 | 0.1584
Woods (12% moisture content) l: Softwoods | Softwoods |  |  | 1632.852
Woods (12% moisture content) l: Hardwoods | Southern pine. | 616.7108409 | 0.15264
Woods (12% moisture content) l: Hardwoods | Southern yellow pine | 496.5723654 | 0.15984
Woods (12% moisture content) l: Hardwoods | Eastern white pine | 400.461585 | 0.12888
Woods (12% moisture content) l: Hardwoods | Douglas fir/larch | 560.646219 | 0.14112
Woods (12% moisture content) l: Hardwoods | Southern cypress | 504.5815971 | 0.13104
Woods (12% moisture content) l: Hardwoods | Hem/fir, spruce/pine/fir | 440.5077435 | 0.11808
Woods (12% moisture content) l: Hardwoods | Spruce. | 400.461585 | 0.11448
Woods (12% moisture content) l: Hardwoods | Western red cedar | 352.4061948 | 0.12168
Woods (12% moisture content) l: Hardwoods | West coast woods, cedars | 424.4892801 | 0.11376
Woods (12% moisture content) l: Hardwoods | Eastern white cedar. | 368.4246582 | 0.12312
Woods (12% moisture content) l: Hardwoods | California redwood | 416.4800484 | 0.11232
Woods (12% moisture content) l: Hardwoods | Pine (oven-dried) | 368.4246582 | 0.09216 | 1884.06
Woods (12% moisture content) l: Hardwoods | Spruce (oven-dried) | 400.461585 | 0.09936 | 1884.06